{"text_format":"3","workbook":"xls","n_sheets":1,"sheets":["汇总"],"not_rendered":{"images":17,"external_links":1,"defined_names":3},"read":"whole","date_system":"1900","formulas":"cached_only"}

{"sheet":"汇总","index":0,"n_rows":12,"n_cols":11,"rows_kept":12,"merged":[[0,0,0,10]],"flags":["formulas_cached_only"]}
["预拌砂浆产品质量监督抽查企业名单及结果"]
["序号","产品具体名称","商标","生产日期/货号","规格型号","标称生产企业","标称生产企业地址","受检单位","样品来源","抽查结果","不合格项目名称"]
[1,"普通砌筑砂浆","-","2024-08-15/-","DM-G M7.5","宜兴市赛特新型建筑材料有限公司","宜兴市高塍镇远东大道333号","宜兴市赛特新型建筑材料有限公司","生产企业","合格","-"]
[2,"普通抹灰砂浆","-","2024-08-13/-","DP-G M10","无锡坤鼎建材有限公司","无锡新区硕放南开路45号","无锡坤鼎建材有限公司","生产企业","不合格","抗压强度"]
[3,"普通砌筑砂浆","-","2024-08-13/J-076","DM-G M5","无锡市君达建筑材料科技有限公司","宜兴市丁蜀镇方钱村（大浦工业集中区）","无锡市君达建筑材料科技有限公司","生产企业","合格","-"]
[4,"普通砌筑砂浆","-","2024-08-16/-","DM-G M5","江阴梵奈斯新型建材有限公司","江阴市临港街道西利路213号","江阴梵奈斯新型建材有限公司","生产企业","合格","-"]
[5,"普通砌筑砂浆","-","2024-08-13/0076","DM-G M5","宜兴市青龙水泥有限责任公司","宜兴市丁蜀镇陶都工业园区","宜兴市青龙水泥有限责任公司","生产企业","合格","-"]
[6,"普通抹灰砂浆","-","2024-08-14/CB20240814","DP-G M5","无锡常邦建材科技有限公司","无锡市滨湖区胡埭镇联合路32号","无锡常邦建材科技有限公司","生产企业","合格","-"]
[7,"普通砌筑砂浆","-","2024-08-13/-","DM-G M7.5","江苏大鹏建材科技有限公司","宜兴市张渚镇五洞村","江苏大鹏建材科技有限公司","生产企业","合格","-"]
[8,"普通抹灰砂浆","-","2024-08-14/-","DP-G M7.5","无锡市惠通砂浆科技有限公司","无锡市惠山区洛社镇秦巷村（石塘湾工业集中区）","无锡市惠通砂浆科技有限公司","生产企业","合格","-"]
[9,"普通砌筑砂浆","-","2024-08-15/-","DM-G M5","宜兴市昊宇新型建筑材料有限公司","宜兴市徐舍镇烟山村","宜兴市昊宇新型建筑材料有限公司","生产企业","合格","-"]
[10,"普通砌筑砂浆","-","2024-08-16/-","DM-G M5","江阴新世纪新型建材有限公司","江阴市月城镇环山路33号","江阴新世纪新型建材有限公司","生产企业","不合格","抗压强度"]